## Cover page
Wood Environment & Infrastructure Solutions, Inc.
Client | ChemSec
Project name | PFAS in Electronics guide
Project number | SA22171340.1000
Spreadsheet title | ChemSec Electronic Guide
Date | 2022-07-06
Issued by | Ian Keyte
Reviewed by | Julius Kreissig
Approved by | Julius Kreissig
The aim of the project is to provide guidance for people in the electronics value chain, who want to understand whether PFAS is likely present their products, where to look for them, and which alternatives are available. This is intended to focus or prioritise efforts into phasing out PFAS from the supply chain in the electronics sector and find cleaner and safer alternatives. This Excel spreadsheet is intended to be complimentary to the main guidance document produced from this work. It provides an overview of results from a review of publicly available literature, and has been further updated and refined based on feedback from stakeholders (academia, individual companies and industry associations). More contextual information relating to use of PFAS in specific applications and functions is provided in the main guide document, along with details of the methods used to collect information in this project. It should be noted that feedback provided by one industry association has questioned the accuracy of some of the information presented on the use of PFAS or alternatives in some applications, specifically use in semi-conductors. However, further detail or clarification on the use of PFAS or alternatives in this sector were not provided during the course of this project. The information presented in this document, particularly with reference to the use in semi-conductors, should be viewed with caution. The main ‘PFAS and Alternatives’ tab provides information on: • Category of use – the high level application the PFAS/FP is used in. • Function performed – description of the useful/valuable function the PFAS/FP provides in this use. • Product(s) – description of the specific type of product in which the PFAS/FP is used. • PFAS identified – specific PFAS/FP compounds identified in that product • Contained in the product? – Indication of whether the PFAS/FP identified is actually present in the final product (if this is just used in the manufacturing process). • Actively used? – Indication if PFAS/FP are currently being used in this application today, noting that in some cases, historic use has been identified but it may not be clear if this is still used today. • Alternatives available? – Indication if alternatives to these PFAS/FP are currently available on the market. • Alternatives Identified – specific compound names of alternatives available for this application. The ‘References’ tab provides a list of the sources used to compile the PFAS in electronics guide. The references corresponding to each number listed in the main ‘PFAS and Alternatives’ tab are detailed in the 'References' tab. Note that sources are sometimes also referenced by superscript numbers in other columns to clarify which reference relates to what information. The ‘Glossary’ tab provides the full name of all abbreviated PFAS/FP referred to in the ‘PFAS and Alternatives’ tab.

## PFAS and Alternatives
Category of use | Function performed | Product(s) | PFAS identified | Contained in the product? | Actively used? | Alternatives available? | Alternatives Identified | Additional Comments | References
Electrical Devices | Structure/low dielectric constant/insulation | Printed Circuit Boards (PCB)/ Printed Wiring Board (PWB) | 6:2 FTSA (27619-97-2) Perfluorooctane sulfonamid (754-91-6) PFOS (1763-23-1) PFBA (375-22-4) PTFE (9002-84-0) ethene,1,1,2,2-tetrafluoro-, polymer with 1,1'oxybis[ethene] (102646-47-9) | Yes1,2 | Confirmed3 | Yes | FR-4 epoxy, Polyimide laminates, liquid crystal polymer, polyester, polyethylene naphthalate (PEN), bismaleimide triazine (BT), cyantate ester, ceramics 4 | PFOS and PFOA are banned so considered unlikely to be still be used for this function. The alternative FR4 contains brominated flame retardants, which might lead to a case of regrettable substitution 62 Noted by industry 62 that for existing designs, PTFE cannot be easily substituted in PCB/PWB without a complete redesign of the equipment (including the mechanical dimensions of the product) and not feasible for spare parts. | 1,2,3,4, 62
Electrical Devices | Final Coating/protection/waterproofing | Printed Circuit Boards (PCB)/ Printed Wiring Board (PWB) | 6:2 FTSA (27619-97-2) Perfluorooctane sulfonamid (754-91-6) PFOS (1763-23-1) PFBA (375-22-4) PTFE (9002-84-0) ethene,1,1,2,2-tetrafluoro-, polymer with 1,1'oxybis[ethene] (102646-47-9) | Yes5 | Confirmed6 | Yes | Acrylic Resin, Epoxy, Urethane resin, silicone resin 7 |  | 5,6,7
Electrical Devices | Liquid impregnates | Capacitors | Aliphatic perfluoroalkane (355-42-0) Perfluoromethylcycloalkane (1805-22-7, 255-02-2) Perfluoro-1,3-dimethylcycloalkane (355-27-3) Perfluorotrialkyl amine (311-89-7) Perfluorinated cyclic ethers (?) | Yes1 | Unconfirmed | Yes | Mineral oils, vegetable oils, silicone oils, and biodegradable synthetic oils.8 |  | 1,8
Electrical Devices | Dielectric films | Capacitors | PTFE (9002-84-0) PVDF (24937-79-9) | Yes8 | Unconfirmed | Yes | Various other polymers such as polypropylene (PP), polyethylene (PE), polystyrene (PS), polycarbonate (PC), PEN, polyphenyl sulfide (PPS), polyester imides (PEI), polyethyleneterephthalate (PET), polybutyleneterephthalate (PBT), polyetheretherketone (PEEK), polyvinylchoride (PVC), polyimides (PI), polyamides (PA), and polymethylmethacrylate (PMMA) |  | 1
Electrical Devices | Electrical signal; Piezoelectrical material | Acoustical Equipment | PVDF (24937-79-9) Copolymers with trifluoroethylene | Yes1 | Confirmed9 | Yes | Piezoelectric films seem to all be made of PVDF, but there are other piezoelectric materials that can be used depending on the application, such as ceramic piezoelectric materials or piezoelectric crystals10 |  | 1,9,10
Electrical Devices | Acoustic vent membranes | Acoustical Equipment | Not specified | Yes | Unconfirmed | No | No alternatives identified | Alternatives for moist protection do not seem to be available. | REF for this one?
Electrical Devices | Dipole moment | LCDs | Fluoropolymers | Yes1,11 | Unconfirmed | Yes | Can use other screen technologies instead of LCD |  | 1,11
Electrical Devices | Protective coating | LCDs | PCTFE (9002-83-9) | Yes1 | Unconfirmed | Yes | Can use other screen technologies instead of LCD |  | 1
Electrical Devices | Electrical Insulation/dust repellent | Flat panel display | Tetrabutylphosphonium perfluorobutane sulfonate (220689-12-3) Tetrabutylphosphonium perfluoromethane sulfonate Tetrabutylphosphonium perfluorohexane sulfonate Tetrabutylphosphonium perfluorooctane sulfonate | Yes1 | Unconfirmed (patent) | Yes | Various other polymers such as polyester and polycarbonate |  | 1, 12, 13
Electrical Devices | Not specified | Razors | PTFE (9002-84-0) | Yes1 | Unconfirmed | Uncertain | Unconfirmed |  | 1,14
Electrical Devices | Not specified | Various (Switches, Vacuum cleaners, Coffee makers, Keyboards, Screens, TVs | Not specified | Yes1 | Unconfirmed | Uncertain | Unconfirmed |  | 1,14
Electrical Devices | Coating | Electroluminescent lamps in commercial/safety signs | PCTFE (9002-83-9) | Yes1 | Unconfirmed | Uncertain | Unconfirmed |  | 1
Electrical Devices | Insulation/Fire prevention | Wiring and cable insulation | PVDF-HFP copolymer (9011-17-0) FEP (25067-11-2) ETFE (68258-85-5) ECTFE (25101-45-5) PCTFE (9002-83-9) PTFE (9002-84-0) | Yes1 | Confirmed15 | Yes | Plastics (PVC, PE, PP, etc.) Rubbers (neoprene, silicone, etc) 16,17,18 | Industry note that, in practice PVC is favoured for this use, so in fact PFAS could be used if PVC is not possible. Other materials mentioned as alternatives have some drawbacks 62. | 1,15,16,17,18
Electrical Devices | Insultation / heat resistant | Wiring and cable insulation | PTFE (9002-84-0) | Yes62 | Confirmed 62 | Yes62 | Rubbers (neoprene, silicone, etc) | Industry association 62 note that rubbers have less mechanical strength and less abrasion resistance. Thicker insulation might be needed or additional mechanical support. Might lead to partial redesign to accomodate for the additional space required. | 62
Electrical Devices | Insultation / heat resistant in combination with specific sensors | Wiring and cable insulation | PTFE (9002-84-0) | Yes62 | Confirmed 62 | Yes62 | Rubbers (neoprene, silicone, etc) | Industry association 62 note that silicone insulation will lead to chemical deposition on the sensors, making them malfunction. | 62
Electrical Devices | Insulation / chemical resistant | Wiring and cable insulation | PTFE (9002-84-0) | Yes62 | Confirmed 62 | No62 | No alternatives identified | Industry association 62 note that no alternative available when chemical resistance is required. | 62
Electrical Devices | High frequency electrical insulation | Wiring and cable insulation | PTFE (9002-84-0) | Yes62 | Confirmed 62 | Uncertain62 | Unconfirmed | Industry association 62 note thatPTFE has a very low dielectric constant. There is no comparable alternative. | 62
Electrical Devices | Insulating spacers locate conductive components | (Coaxial) cable | PTFE (9002-84-0) | Yes62 | Confirmed 62 | Uncertain62 | Unconfirmed |  | 62
Electrical Devices | High voltage insulator | Connectors and other parts in submarine long distance telecommunication cable applications | PTFE (9002-84-0) | Yes62 | Confirmed 62 | Uncertain62 | Unconfirmed |  | 62
Electrical Devices | Additive in plastic resins (e.g. PC/ABS) | Plastic Enclosures | PTFE (9002-84-0) | Yes62 | Confirmed 62 | Uncertain62 | Unconfirmed |  | 62
Electrical Devices | V0 flame retardancy plastics | Adapters, PSUs, wiring | PTFE (9002-84-0) | Yes62 | Confirmed 62 | Yes62 | (Unspecified) BFRs, CFRs 62 | PTFE as an additive (3000-5000 ppm) in PC 62 ; Industry noted that in order for plastics to meet the V0 flame retardancy grade, it is required that there is suppression of dripping of any melted plastic as the plastic is heated. Only alternatives would be brominated or chlorinated flame retardants which are also restricted. | 62
Electrical Devices | Protective coatings (dirt, scratch, smudge resistance) | Radiation Curable Coatings on Smartphones & other screens | PTFE (9002-84-0) PVDF (24937-79-9) Perfluoropoly-ether and polyurethane blend | Yes19 | Unconfirmed | Yes | Silica-based coatings, Polymethylmethacrylate powder coating19 |  | 19
Electrical Devices | Protective coatings (dirt, water, UV) | Solar Panels | FEP (25067-11-2) ETFE (68258-85-5) FEVE (146915-43-7) | Yes19 | Unconfirmed | Yes | PET PC Polyamides PS Titanium Dioxide nanoparticles19 |  | 19
Electrical Devices | Coating | ICT equipment with imaging senors | Not specified | Yes62 | Confirmed 62 | No62 | No alternatives identified | Industry association notes that use in coating to fill main ingress path to oleic acid and thus prevent glue failure at imaging sensor. Coating must be able to fill the gap by capillary action after jet dispensing. Only potential alternative is Silicone but Silicone absorbs oil, is sticky, causes cross contamination and leads to adhesion loss of other components. 62 | 62
Electrical Devices | Lubricant | ICT equipment | Not specified | Yes62 | Confirmed 62 | No62 | No alternatives identified | Lubrication/coating e.g. for Silicone O ring installation – e.g. to provide good corrosion resistance, low Coefficient of Friction <0.15, good adhesion to substrate, low surface roughness Ra < 0.6 um, harder than Polycarbonate to withstand 30K cycles of REL testing. Coating to fill main ingress path to oleic acid and thus prevent glue failure at imaging sensor. Coating must be able to fill the gap by capillary action after jet dispensing. Industry association noted that all alternative dry coatings have been tested and failed for either corrosion or cosmetics. Alternative lubricants have been tested and do not meet performance requirements 62. | 62
Electrical Devices | Coating | Touchscreen displays, camera glass, mousepads, backglass | Not specified | Yes62 | Confirmed 62 | Yes 62 | Silicone-based coatings | Low surface energy anti-finger printing and haptics enabling coatings Industry association62 note that silicone alternatives absorb oil, are sticky, and cross contamination leads to adhesion loss of other components. Silicone alternatives would create dysfunction in haptics - blocking transmission to sensors in touchscreens. | 62
Electrical Devices | Proton exchange membrane | Fuel Cell | Ethanesulfonic acid, 2-[1-[difluoro[(trifluoroethenyl)oxy]methyl]-1,2,2,2,-tetrafluoroethyoxy-1,1,2,2-tetrafluoro-, polymer with tetrafluoroethene (31175-20-9) PTFE (9002-84-0) Other proprietary polymers | Yes20 | Confirmed | Uncertain | Hydrocarbon multi-block copolymer electrolyte membranes [multiblock copolymer poly(sulphonate phenylene)-b-poly(arylene ether ketone)] - under development. 20 Car industry argues that no replacements are available, since for example only PFSA ionomers have reached technological maturity for use in proton exchange membranes for these functions in the harsh environment of a fuel cell. 21 |  | 20, 21
Electrical Devices | Binder | Lithium Ion Batteries | PVDF (24937-79-9) | Yes22,23 | Confirmed24 | Maybe | PI, PAA, CMC, SBR Many suggest that PVDF will soon be replaced with better performing and more environmentally friendly alternatives, but this appears to be largely at research stage.22,23 |  | 22.23.24
Electrical Devices | Electrolyte | Lithium Ion Batteries | LiTFSI (90076-65-6) LiBETI (132843-44-8) LiFAP LiTFAB LiFSI (171611-11-3) LiTA | Yes25 | Confirmed26 | Yes | LiPF6 is the standard electrolyte for lithium ion batteries, but more efficient PFAS compounds are being developed/implemented. |  | 25, 26
Electrical Devices | Cathode electrode binder material | Lithium Batteries | PVDF and copolymers | Yes62 | Confirmed 62 | No | No alternatives identified | Industry association 62 consider that there is no alternative to PVDF for cathode electrode binder material. It is noted 62 that over the years many polymers have been tried and PVDF has consistently been found to be the best option to meet the performance and process requirements for binder material. Originally PVDF was used as the binder material for both anode and cathodes. More recently styrene-butadiene copolymer (SBR) was found to be a good alternative for the anode binder material. CMC is used together with SBR as a thickener to control slurry viscosity. CMC/SBR is now the most popular anode binder material due to its low cost and good cell performance. But SBR is not a good option for the cathode binder material as its double bound structure can be oxidized under cathode potential. Replacing PVDF with other polymers will likely cause cell performance and manufacturability issues. | 62
Electrical Devices | Battery separator material | Lithium Batteries | PVDF and copolymers | Yes62 | Confirmed 62 | No62 | No alternatives identified | Industry association 62 consider that no alternative would result in similar performance of battery. | 62
Electrical Devices | Creation of important microporous structures | Speaker modules | Expanded PTFE | Yes62 | Confirmed 62 | No62 | No alternatives identified | Expanded PTFE for speaker membrane. Industry association62 notes that PTFE has a unique ability to create important microporous structures that allow for proper air permeability and good water and dust-proofing. Industry association 62 consider that using an alternative would result in loss of sound transmission quality and durability, | 62
Electrical Devices | Gaskets | Electronic circuits | PTFE | Yes62 | Unconfirmed | No62 | No alternatives identified | Industry association 62 notes that PTFE has unique quality to allow vapor and gas to pass through while preventing liquds from doing so which is required for applications in which venting is very important. This is important in many elecronic circuits that require venting without water entering an enclosure and building up around circuits. Industry association 62 consider that using an alternative would not allow for water proofing simultaneous with gas permeability. | 62
Electrical Devices | Low friction | Moving parts, paper handling in printers | PTFE | Yes62 | Confirmed 62 | Yes 62 | Several other materials, depending on the specific use case. | Industry association 62 notes that alternatives have to be investigated on case by case basis and there is no drop-in replacement. Often a more comprehensive redesign is required. | 62
Electrical Devices | Low friction - non-stick (e.g. prevent toner sticking) | Moving parts e.g. in printers | PTFE | Yes62 | Confirmed 62 | No62 | No alternatives identified |  | 62
Electrical Devices | Chemical resistance | Printers: ink tubing, sealing, parts in contact with ink | Fluoropolymers and fluoroelastomers | Yes62 | Confirmed 62 | No62 | No alternatives identified | Industry association 62 consider that for chemcial resistance, there is no alternative | 62
Electrical Devices | Lubrication | Lubricant | PTFE, PFHxA related substances | Yes62 | Confirmed 62 | Yes 62 | Silicone lubricants | Industry association 62 consider that product redesign could be required due to chemical interactions between the alternative and the product. PFAS are very inert and alternatives might have unwanted interactions with the product | 62
Manufacture | Chemical resistance, flexibility, sealing | Tubing, valves, sealing | PTFE, PVDF, fluoroelastomers | No (only used in factory, not in electronic product) | Confirmed 62 | No62 | No alternatives identified | Industry association 62 consider that for chemcial resistance, there is no alternative | 62
Manufacture | Separation of high voltage components | Dielectric Fluids (3M™ Novec™ 7100 Engineered Fluid 3M™ Fluorinert™ Electronic Liquids) | 1,1,1,2,2,3,4,5,5,5-decafluoropentane (138495-42-8) PTFE | Yes1 | Confirmed27 | Yes | Natural and synthetic esters28,29,30 |  | 27,28,29,30
Manufacture | Liquid burn-in testing |  | Perfluoroperhydrofluorene (307-08-4) PFPEs | Yes1 | Unconfirmed | Uncertain | N/A |  | 1
Manufacture | Reliability testing |  | Perfluoroalkyl methyl ether (375-03-1) | Yes1 | Unconfirmed | Uncertain | N/A |  | 1
Manufacture | Dielectric test media | Galden® PFPE Hermetic Seal Testing36, 3M™ Fluorinert™ Electronic Liquids40 | Methyl perfluoroalkyl ether (163702-07-6) Methyl perfluoroisoalkyl ether (163702-08-7) | Yes1 | Confirmed31 | Uncertain, see reference [32] for a list of compounds and their respective dielectric strengths that may meet manufacturing requirements | Use would need high dielectric breakdown strength, be non-flammable1 |  | 1,31,32
Manufacture | Thermal shock testing | Galden® PFPE Hermetic Seal Testing36, 3M™ Fluorinert™ Electronic Liquids40 | Perfluoroisohexane (355-04-4) Perfluoro-1,3-dimethylcycloalkane (355-27-3) Perfluoromethyldecalin (306-92-3) Perfluoroperhydrofluorene (307-08-4) Perfluorotetradecahydrophenanthrene (306-91-2) PFPEs | Yes1 | Confirmed33 | Uncertain | Use would need to be non-reactive1 |  | 1,32,33
Manufacture | Gross and fine leak testing | Galden® PFPE Hermetic Seal Testing36, 3M™ Fluorinert™ Electronic Liquids40 | PFPEs | Yes1 | Confirmed33 | Uncertain | Use would need to be non-reactive1 |  | 1,31,33,34
Manufacture | Electrical environmental testing | 3M™ Fluorinert™ Electronic Liquids 40 | Perfluorinated fluids | Yes1 | Confirmed31 | Uncertain | Use would need to be non-reactive1 |  | 1,31
Manufacture | Use for testing in general |  | Perfluoromethylcycloalkane (355-02-2) Perfluoro-1,2-dimethylcycloalkane (306-98-9) Perfluoroperhydrofluoranthene (662-28-2) | Yes1 | Unconfirmed | Uncertain | N/A |  | 1
Manufacture | Heat transfer fluids | General heat transfer | 1H-Perfluoroalkane (354-33-6) 1,1,2,2,-Tetrafluoroethane (359-35-3) 1,1,2,2-tetrafluoro-ethene, oxidized, polymd., reduced, decaroxylated (161075-02-1) | Yes1 | Confirmed35 | Yes | Various proprietary blends on the market that claim to be environmentally friendly; based on "ester chemistry" and others, and generally said to be biodegradable and often halogen free36,37,38,39 |  | 1,35,36,37,38,39
Manufacture | Heat transfer fluids | Total Immersion cooling | Methyl perfluoroalkyl ether (375-03-1) Ethyl perfluoroisoalkyl ether (297730-93-9) | Yes1 | Confirmed | Yes | See row for "General Heat Transfer" |  | See row for "General Heat Transfer"
Manufacture | Heat transfer fluids | Evaporative Cooling | Aliphatic perfluoroalkane (76-19-7) 1,1,1,2,2,3,4,5,5,5-decafluoropentane (138495-42-8) | Yes1 | Confirmed | Yes | See row for "General Heat Transfer" |  | See row for "General Heat Transfer"
Manufacture | Heat transfer fluids | Brine Cooling | 1,1,1,2,2,3,4,5,5,5-decafluoropentane (138495-42-8) Methyl perfluoroalkyl ether (163702-07-6) Methylperfluoroisoalkyl ether (163702-08-7) Ethyl perfluoroalkyl ether (163702-05-4) Perfluoroindane (374-80-1) | Yes1 | Confirmed | Yes | See row for "General Heat Transfer" |  | See row for "General Heat Transfer"
Manufacture | Heat transfer fluids | Direct contact cooling | Aliphatic perfluoroalkane (335-57-9) 1H-perfluoroalkane (354-33-6) 1,1,2,2,-tetrafluoroethane (359-35-3) Perfluoroisohexane (355-04-4) Perfluoro-2-methyl-3-ethylpentane (354-97-2) Perfluoro-2,4-dimethyl-3-ethylpentane (50285-18-2) Perfluoromethylcycloalkane (1805-22-7) (355-02-2) Perfluoro-1,2-dimethylcycloalkane (306-98-9) Perfluoro-1,3-dimethylcycloalkane (335-27-3) Perfluorodecalin (306-94-5) Perfluoromethyldecalin (306-92-3) Perfluoroperhydrofluorene (307-08-4) Perfluorotetradecahydrophenanthrene (306-91-2) Perfluoroperhydrofluoranthene (662-28-2) Perfluoroperhydrobenzyltetralin (116265-66-8) | Yes1 | Confirmed | Yes | See row for "General Heat Transfer" |  | See row for "General Heat Transfer"
Manufacture | Cleaning | Solvent Systems and Cleaning Products | 3,3,4,4,5,5,6,6,-octafluoro-1-Hexene (159148-08-0) 3,3,4,5,5,5-hexafluoro-1-Pentene (2375-68-0) 1,1,1,2,3,4,5,5,5-nonafluoro-2-(trifluoromethyl)-Pentane (85720-78-1) 1,1,1,2,2,3,4,5,5,5,-decafluoro-Pentane (138495-42-8) Methyl perfluoroalkyl ether (22410-44-2), (375-03-1), (163702-07-6) Methyl perfluoroisoalkyl ether (22052-84-2) Methyl perfluoroisobutyl ether (163702-08-7) Ethyl perfluoroalkyl ether (163702-05-4) Ethyl perfluoroisobutyl ether (163702-06-5) 1,1,2,2-tetrafluoro-1-(2,2,2-trifluoroethoxy)-ethane (406-78-0) Aliphatic non-branched perfluoroalkanes (76-19-7) | Yes1 | Confirmed40 | Yes | IPA, Other alcohol cleaners without PFAS added Products listed on Green-Screen website41 |  | 1,40,41
Manufacture | Carrier fluid/lubricant deposition | Carrier fluid/lubricant deposition | Perfluoroisohexane (355-04-4) 1,1,1,2,2,3,4,5,5,5-decafluoro-Pentane (138495-42-8) | Yes1 | Confirmed42 | Yes | Honeywell fluorinated (but not perfluorinated) Solstice® solvents43 |  | 1,42,43
Manufacture | Etching | Piezoelectric ceramic filters | PFOS (1763-23-1) | No1 | Unconfirmed44 | Yes | Fluoroboric acid45 | Industry association 62 note that PFOS and PFOA are banned. Unlikely to be still in use | 1,44,45, 62
Manufacture | Pulsed plasma nano-coating | Smartphones and Tablets | PFOA (335-67-1) | Yes1,46 | Confirmed47 | Yes | Epoxy, urethane, acrylic, silicone, paralyne47 PFAS-free nanocoatings48 | Industry association 62 note that PFOS and PFOA are banned. Unlikely to be still in use There are other types of coatings used in the industry for the same purpose: evaporative curing, moisture curing and heat curing. Examples of non-fluorinated radiation curable coatings are silica-based coatings and polymethylmethacrylate powder. | 1,46,47,48, 62
Manufacture | Haptics enabling coating | Smartphones and Tablets | - | Yes | Unconfirmed | Uncertain | For touchscreens, which needs haptics enabling coatings, good alternatives are currently lacking.
Manufacture | Air/moisture resistance | General electronic equipment packaging | PCTFE (9002-83-9) | Yes1 | Confirmed49 | Yes | Other moisture and vapor-barrier packaging, such as mylar and a mixture of aluminium foil and various non-fluorine-containing polymers50 |  | 1,49,50
Semiconductors | Photolithography |  | PFOA (335-67-1) PFOS (1763-23-1) Perfluoropolymers | Yes | Unconfirmed 51 | Potentially | hydrocarbon-based greases, Molybdenum disulfide, graphite (for photolithography) 52 | PFOA and PFOS have been largely phased out | 51, 52
Semiconductors | Photoresist matrix, changes solubility when exposed to light | Photoresist | PFOA (335-67-1) PFOS (1763-23-1) PFHxS (alternative to PFOS/PFOA) [28,29,30] | Yes | Confirmed | Yes | KrF (248nm) (active ingredient not disclosed) 53 DOWTM photo-resists (non-PFOS) composed of solvents, acrylic, other polymer resins, cross-linking agents, stabilizers and/or surfactants Alternatives should containt fluorine | PFOS has been largely phased out | 53,54,55,56
Semiconductors | Increase the photosensitivity of the photoresist | Photoresist (photosensitizer) | PFOA (335-67-1) PFOS (1763-23-1) | Yes | Unconfirmed | No | N/A | PFOS has been largely phased out | -
Semiconductors | Generate strong acids by light irradiation | Photoresist (Photo-acid generator, PAG) | PFOA (335-67-1) PFOS (1763-23-1) Shorter-chain PFAS (PFBS) functionalized fluoroethanesulfonates | Yes | Confirmed | None currently (patents filed/fluorine free alternatives have been proposed) | Aromatic PAGs identified in patents ( WO2009091704) Heteroaromatic PAGs identifed in patents (WO2009091702, US20110183259).Triphenylsulfoniumbenzo[b]thiophene-2-sulfonic acid, 4(or 7)-nitro-,ion(1-) (TPS TBNO) is identified Glodde et al. have proposed a Fluorine free PAG in their 2010 publication. Functionally need to generate strong acids | PFOS has been largely phased out | 57,58
Semiconductors | Controlling the diffusion of the acid to unexposed region | Photoresist (Quencher) | PFOA (335-67-1) PFOS (1763-23-1) | Yes | Unconfirmed | Uncertain | N/A | PFOS has been largely phased out | -
Semiconductors | Provide low reflectivity | Antireflective coating | PFOA (335-67-1) PFOS (1763-23-1) PFHxS (alternative to PFOS/PFOA, 355-46-4) | It is noted the FP coating is not present in the final chip and is spun out and goes to waste/destroyed in the etching process | Confirmed | Yes | -AZ Aquatar 8 (Fluoroalkyl acid ester, homopolymer, hydrolyzed, 67829000004-6092P)[2] -DOWTM anti-reflect (non-PFOS), composed of solvents, acrylic, other polymer resins, cross-linking agents, stabilizers and/or surfactants -FP with a short fluoroalkyl side chain less than C4 -Alternatives should containt fluorine; functionally require low refractive index |  | 19,59
Semiconductors | Facilitate the control of the development process | Developer | PFOA (335-67-1) PFOS (1763-23-1) Shorter-chain PFAS used as alternatives to PFOA/PFOS | Yes | Confirmed | Uncertain | Patent US20080299487 for unfluorinated surfactant, vaguely described. | PFOS has been largely phased out | 57
Semiconductors | Rinsing the photoresist to remove the developer | Rinsing Solution | Unknown | Uncertain | Unconfirmed | Uncertain | Use would require low surface tension |  | 57
Semiconductors | Etching | 3M™ Fluorinert™ Electronic Liquids | PFOA (335-67-1) PFOS (1763-23-1) short-chain perfluoroalkyl sulfonates are alternatives in use today | No (at least there shouldn't be, its reported that PFAS is captured in the waste/it’s a closed system) | Confirmed | Yes | Amyl acetate (628-63-7) Anisole (100-66-3) n-Butyl acetate (123-86-4) Ethyl lactate (97-64-3) Propylene glycol methyl ether acetate (108-65-6) Methyl-3-methoxypropionate (3852-09-3) non PFOS-based surfactants are in use for etching application for etching agents with ceramic filters (WSC 2011), |  | 60
Semiconductors | Etching Wetting agent | See General etching | See General etching | See General etching | See General etching | See General etching | Use would require low surface tension |  | See row for "General etching"
Semiconductors | Etching Reduce the reflection of the etching solution | See General etching | See General etching | See General etching | See General etching | See General etching | Use would require low refractive index |  | See row for "General etching"
Semiconductors | Etching agent in dry etching | See General etching | See General etching | See General etching | See General etching | See General etching | Use would require Strong acids |  | See row for "General etching"
Semiconductors | Etch Cleaning of Silicon Wafers | General etching | PFOA (335-67-1) PFOS (1763-23-1) PFBS (375-73-5) PFNA (375-95-1) PFHxA(307-24-4) | No | Unconfirmed (patented) 1 | Uncertain | Patent EP 3 588 535 A1 details several surfactants including PFAS and non-fluorosurfactants which may be alternatives1 Use would require Strong acids 35 |  | 1, 61
Semiconductors | Remove cured epoxy resins/Cleaning of integrated circuit modules |  | Unknown | Uncertain | Unconfirmed | Uncertain | N/A
Semiconductors | Remove dielectric film build up | Cleaning vapour deposition chamber | Unknown | Uncertain | Unconfirmed | Uncertain | Use would require reactive oxygen species (ROS) generation1 |  | 1
Semiconductors | Non-stick coating composition on carrier wafer | Wafer thinning | PFOA (335-67-1), PFOS (1763-23-1) likely if used, but unconfirmed | Uncertain | Unconfirmed (patented) 1 | Uncertain | Use would require low surface tension1 |  | 1
Semiconductors | working fluid | Vacuum pumps | Perfluoroalkoxy alkanes (PFA) fluoropolymers | Uncertain | Unconfirmed | Uncertain | Use would require alternative be stable, non-reactive1 |  | 1
Semiconductors | polymeric PFAS used in inert moulds, pipes, elastomers | Technical equipment in contact with process chemical or reactive plasma | Polymeric PFAS | Uncertain | Unconfirmed | Uncertain | Use would require alternative be stable, non-reactive1 |  | 1
Semiconductors | Bonding ply composition | Multilayer circuit board | PFOA (335-67-1), PFOS (1763-23-1) likely if used, but unconfirmed | Uncertain | Unconfirmed (patented) 1 | Uncertain | Use would require low dielectric constant, low dissipation factor1 |  | 1
Semiconductors | Vapor Phase Soldering | Galden® LS and HS grades (LS/HS) 36 | PFPEs | Yes | Confirmed | Uncertain |  |  | 33

## References
# | Reference | Link
1 | Glüge, J. et al. (2020) An overview of the uses of per- and polyfluoroalkyl substances (PFAS), Environ. Sci.: Processes Impacts, 2020, 22, 2345. | https://pubs.rsc.org/en/content/articlelanding/2020/em/d0em00291g
2 | USEPA (2015) FLAME RETARDANTS IN PRINTED CIRCUIT BOARDS, EPA Publication 744-R-15-001 | https://www.epa.gov/sites/default/files/2015-08/documents/pcb_final_report.pdf
3 | Web page | https://www.raypcb.com/teflon-pcb/
4 | Web page | https://www.printedcircuits.com/printed-circuits-materials/
5 | Web page | https://www.conformalcoating.co.uk/index.php/2017/05/09/the-abcs-of-ultra-thin-fluoropolymer-coatings-for-electronic-circuit-boards/
6 | Web page | https://www.fluorochemie.com/product/fluoropolymer-coating-tpd-r710
7 | Matric.com (blog); TYPES OF CONFORMAL COATING FOR PCB PROTECTION | https://blog.matric.com/types-of-conformal-coating-pcb-protection
8 | Gnonhoue, O.G.; Velazquez-Salazar, A.; David, É.; Preda, I. Review of Technologies and Materials Used in High-Voltage Film Capacitors. Polymers 2021, 13, 766. https://doi.org/10.3390/polym13050766 | https://doi.org/10.3390/polym13050766
9 | Web page | https://www.acoustics.co.uk/product/pvdf/
10 | Web page | https://www.kadcoceramics.com/introduction-to-piezoelectricity-and-piezoelectric-ceramics/
11 | Peer Kirsch (2015), Fluorine in liquid crystal design for display applications, Journal of Fluorine Chemistry, Volume 177, 2015,Pages 29-36, ISSN 0022-1139, https://doi.org/10.1016/j.jfluchem.2015.01.007 | https://doi.org/10.1016/j.jfluchem.2015.01.007
12 | Patent | https://patents.google.com/patent/WO2006031507A1
13 | Web page | https://www.tekra.com/resources/tek-tip-white-paper/tek-tip-light-management-films-selector-guide
14 | Becanova, J. (2016) Screening for perfluoroalkyl acids in consumer products, building materials and wastes, Chemosphere: 164, 322 -329 | https://www.informea.org/sites/default/files/imported-documents/UNEP-POPS-POPRC12FU-SUBM-PFOA-Austria-2-20161212.En.pdf
15 | Web page | https://www.remingtonindustries.com/hook-up-wire/hook-up-wire-22-awg-ptfe-stranded-10-colors-7-sizes-available
16 | Web page | https://www.sycor.com/blog/post/silicone-vs-teflon
17 | Web page | https://www.electroprep.com/blog/pvc-vs-teflon-insulated-wire
18 | Web page | Wire Insulation Types and Purposes Explained (jemelectronics.com)
19 | OECD (2022) Per- and Polyfluoroalkyl Substances and Alternatives in Coatings, Paints and Varnishes (CPVs) Series on Risk Management No. 70 | https://www.oecd.org/chemicalsafety/portal-perfluorinated-chemicals/per-and-polyfluoroalkyl-substances-alternatives-in-coatings-paints-varnishes.pdf
20 | Cousins, I. et al. (2019) The concept of essential use for determining when uses of PFASs can be phased out, Environ. Sci.: Processes Impacts, 2019,21, 1803-1815. | https://pubs.rsc.org/en/content/articlelanding/2019/EM/C9EM00163H
21 | VDA (2021): PFAS in Automotive Technologies of the Future | https://www.vda.de/vda/de/aktuelles/publikationen/publication/pfas-in-automotive-technologies-of-the-future
22 | D. Versaci et. Al. (2017) New eco-friendly low-cost binders for Li-ion anodes, Journal of Solid State Electrochemistry, 21, 3429-3435 | https://link.springer.com/article/10.1007/s10008-017-3665-5
23 | D. Bresser et. Al. (2018), Alternative binders for sustainable electrochemical energy storage – the transition to aqueous electrode processing and bio-derived polymers, Energy Environ. Sci., 2018, 11, 3096-3127 | https://pubs.rsc.org/en/content/articlehtml/2018/ee/c8ee00640g
24 | Web page | https://www.mtixtl.com/PVDFbinderforLi-ionbatteryelectrodes80g/bag-EQ-Lib-PVDF.aspx
25 | Marcinek, M. et al. (2015), Electrolytes for Li-ion transport - Review | https://doi.org/10.1016/j.ssi.2015.02.006
26 | High Performance Materials for Batteries. Solvay | https://www.solvay.com/sites/g/files/srpend221/files/tridion/documents/High-Performance-Materials-for-Batteries_EN.pdf.pdf
27 | Web page | https://www.3m.com/3M/en_US/data-center-us/applications/immersion-cooling/fluorinert-electronic-liquids/
28 | Web page | https://www.cargill.com/bioindustrial/dielectric-fluids/envirotemp
29 | Web page | https://www.midel.com/midel-range/
30 | Web page | https://www.nyco-group.com/markets/industrie-automotive-en/high-performance-dielectric-fluids/
31 | Web page | https://multimedia.3m.com/mws/media/32645O/fluorinert-electronic-liquids-for-reliability-testing.pdf
32 | Web page | https://omnexus.specialchem.com/polymer-properties/properties/dielectric-strength
33 | Web page | https://www.solvay.com/en/brands/galden-pfpe/applications
34 | Optical Leak Testing of Hermetic Semiconductor, MEMS and Optoelectronic Devices | https://norcomsystemsinc.com/wp-content/uploads/2015/10/Optical-Leak-Testing-of-Hermetic-Devices-MemsMicroelectr%E2%80%A6.pdf
35 | Web page | https://www.chemours.com/en/brands-and-products/vertrel/applications/thermal-management#:~:text=Vertrel%E2%84%A2%20specialty%20fluids%20act,to%20cool%20the%20intended%20component.
36 | Web page | https://www.therminol.com/heat-transfer-fluids
37 | Web page | https://www.calderafluids.com/heat-transfer-fluids/caldera-4.aspx
38 | Web page | https://www.engineeredfluids.com/post/are-pfas-the-next-pcbs
39 | Web page | https://mivoltcooling.com/dielectric-fluids/
40 | Web page | https://www.agcchem.com/blog/fluorosolvents/fluorinated-solvents-vs-aqueous-cleaning/
41 | Web page | https://www.greenscreenchemicals.org/certified/products/category/cleaners-degreasers-in-manufacturing
42 | Web page | https://www.opteon.com/en/industries-applications/specialty-fluids/carrier-fluid-lubricant-deposition
43 | Honeywell Solvents | https://sustainability.honeywell.com/us/en/products/solvents
44 | Japan PFAS situation report | https://ipen.org/sites/default/files/documents/japan_pfas_country_situation_report_apr_2019.pdf
45 | Wang H, Godara M, Chen Z, Xie H. A One-step Residue-free Wet Etching Process of Ceramic PZT for Piezoelectric Transducers. Sens Actuators A Phys. 2019;290:130-136. doi:10.1016/j.sna.2019.03.028 | https://www.ncbi.nlm.nih.gov/pmc/articles/PMC6640860/
46 | Web page | https://www.p2i.com/2020/09/09/p2is-new-coating-solution-for-hearing-aids-will-help-manufacturers-comply-with-new-pfoa-regulations/
47 | Web page | https://www.nrel.gov/pv/assets/pdfs/2015_pvmrw_133_caswell.pdf
48 | Web page | https://www.p2i.com/solutions/
49 | Web page | https://industrial.honeywell.com/us/en/products/fluoropolymer-films/pctfe-barrier-films
50 | Web page | https://www.protectivepackaging.net/moisture-barrier-bags
51 | Web page | https://patents.justia.com/patent/20030022073
52 | RIVM (2021): Report Summary Electronics and Energy for the Second Stakeholder Consultation on a Restriction for PFAS
53 | Web page | https://www.fujifilm.com/us/en/business/semiconductor-materials/photoresists/krf
54 | ECHA (2019) Annex XV report Perfluorohexane sulfonic acid (PFHxS), its salts and PFHxS-related substances
55 | ECHA (2014) Annex XV report Perfluorooctanoic acid (PFOA), PFOA salts and PFOA-related substances
56 | UNEP (2018) Draft report on the assessment of alternatives to perfluorooctane sulfonic acid, its salts and perfluorooctane sulfonyl fluoride (UNEP/POPS/POPRC.14/INF/8)
57 | UNEP (web page) - Perfluorooctane sulfonic acid, its salts and perfluorooctane sulfonyl fluoride | http://chm.pops.int/Implementation/Alternatives/AlternativestoPOPs/ChemicalslistedinAnnexB/Perfluorooctanesulfonicacidandperfluorooctane/tabid/5869/Default.aspx
58 | Glüge, J. et al. (2021) Information Requirements under the Essential-Use Concept: PFAS Case Studies | https://pubs.acs.org/doi/10.1021/acs.est.1c03732
59 | Web page | https://signupmonkey.ece.ucsb.edu/wiki/images/b/bb/AZ_Aquatar_VIII-A_45_MSDS.pdf
60 | UNECE (2011) | https://unece.org/fileadmin/DAM/trans/danger/publi/ghs/ghs_rev04/English/ST-SG-AC10-30-Rev4e.pdf
61 | Web page | https://patentimages.storage.googleapis.com/85/46/dd/6561168dd0eb70/EP3588535A1.pdf
62 | Industry Association (pers. comm)

## Glossary
Abbrev | Full term | CAS No (if applicable)
(6:2)FTSA | Fluorotelomer sulfonate | 27619-97-2
CMC | Carboxymethyl cellulose | 9000-11-7
ECTFE | Ethylene chlorotrifluoroethylene | 25101-45-5
ETFE | Ethylene tetrafluoroethylene | 68258-85-5
ETFE | Ethylene tetrafluoroethylene | 68258-85-5
FEP | Fluorinated ethylene propylene | 25067-11-2
FEP | Fluorinated ethylene propylene | 25067-11-2
FEVE | Fluoroethylene vinyl ether | 146915-43-7
IPA | Isopropyl alcohol | 67-63-0
LiBETI | Lithium;bis(1,1,2,2,2-pentafluoroethylsulfonyl)azanide | 132843-44-8
LiFAP | Chemical formula : LiPF3(CF2CF3)3 | Unknown
LiFSI | Lithium bis(fluorosulfonyl)imide | 171611-11-3
LiTFAB | Lithium tetrakis(trifluoroacetoxy)borate | 371162-53-7
LiTFSI | Lithium bis(trifluoromethanesulfonyl)imide | 90076-65-6
PA | Polyamide | -
PAA | Poly(acrylic acid) | 9003-01-4
PBT | Polybutylene terephthalate | 24968-12-5
PC | Polycarbonate(s) | -
PCTFE | Polychlorotrifluoroethylene | 9002-83-9
PCTFE | Polychlorotrifluoroethylene | 9002-83-9
PE | Polyethylene | 9002-88-4
PEEK | Polyetheretherketone | 29658-26-2
PEI | Polyetherimide | 61128-46-9
PEN | Polyethylene naphthalate | 24968-11-4
PEN-BT | Polyethylene terephthalate - Barium titanate | -
PET | Polyethylene terephthalate | 25038-59-9
PFA | Perfluoroalkoxy alkanes | -
PFAS | Perfluoroalkyl and Polyfluoroalkyl Substances | -
PFBS | Perfluorobutanesulfonic acid | 375-73-5
PFHxA | Perfluorohexanoic acid | 307-24-4
PFHxS | Perfluorohexanesulfonic acid | 355-46-4
PFNA | Perfluorononanoic acid | 375-95-1
PFOA | Perfluorooctanoic acid | 335-67-1
PFOS | Perfluorooctanesulfonic acid | 1763-23-1
PFPE | Perfluoropolyether | 60164-51-4
PFSA | Perfluoroalkylated sulfonate(s) | -
PI | Polyimide | -
PMMA | polymethyl methacrylate
PP | Polypropylene | 9003-07-0
PPS | Polyphenylene sulphide | 26125-40-6
PS | Polystyrene | 9003-53-6
PTFE | Polytetrafluoroethylene | 9002-84-0
PVDF | Polyvinylidene difluoride | 24937-79-9
PVDF-HFP | Poly(vinylidene fluoride-co-hexafluoropropylene) | -
SBR | Styrene-butadiene rubber | 9003-55-8